## steel
T(K) | cp (kJ/kgK) | k (W/mK)
100 | 0.272 | 9.2
200 | 0.402 | 12.6
300 | 0.477 | 14.9
400 | 0.515 | 16.6
600 | 0.557 | 19.8
800 | 0.582 | 22.6
1000 | 0.611 | 25.4
1200 | 0.64 | 28
1500 | 0.682 | 31.7

## Aliminum
T | ρ | c | k
(K) | (kg/m³) | (kJ/kg K) | (W/m K)
150 | 2726 | 0.683 | 250
200 | 2719 | 0.797 | 237
250 | 2710 | 0.859 | 235
300 | 2701 | 0.902 | 237
400 | 2681 | 0.949 | 240
600 | 2639 | 1.042 | 231

## Copper
T | ρ | c | k
(K) | (kg/m³) | (kJ/kg K) | (W/m K)
100 | 9009 | 0.254 | 480
150 | 8992 | 0.323 | 429
200 | 8973 | 0.357 | 413
250 | 8951 | 0.377 | 406
300 | 8930 | 0.386 | 401
400 | 8884 | 0.396 | 393
600 | 8787 | 0.431 | 379
800 | 8642 | 0.448 | 366
1000 | 8568 | 0.446 | 352
1200 | 8458 | 0.48 | 339